## Concrete-Class B50
Young Modulus (MPa) | Poisson's ratio
51000 | 0.19
Dilation angle | Eccentricity | fb0/fc0 | K | Viscosity parameters
38 | 1 | 1.12 | 0.666 | 0.001
Compressive behavior |  | Compression damage
Yeild stress | inelastic strain | Damage parameter | Crushing strain
15 | 0 | 0 | 0
20.197804 | 7.47307e-05 | 0 | 7.47307e-05
30.000609 | 9.88479e-05 | 0 | 9.88479e-05
40.303781 | 0.000154123 | 0 | 0.000154123
50.007692 | 0.000761538 | 0 | 0.000761538
40.23609 | 0.002557559 | 0.195402 | 0.002557559
20.23609 | 0.005675431 | 0.596382 | 0.005675431
5.257557 | 0.011733119 | 0.894865 | 0.011733119
Tensile behaviour |  | Tension damage
Damage paramter |  | Damage parameter | Cracking strain
1.99893 | 0 | 0 | 0
2.842 | 3.333e-05 | 0 | 3.333e-05
1.86981 | 0.000160427 | 0.406411 | 0.000160427
0.862723 | 0.000279763 | 0.69638 | 0.000279763
0.226254 | 0.000684593 | 0.920389 | 0.000684593
0.056576 | 0.00108673 | 0.980093 | 0.00108673

## Concrete-Class B30
Young Modulus (MPa) | Poisson's ratio
26600 | 0.2
Dilation angle | Eccentricity | fb0/fc0 | K | Viscosity parameters
31 | 0.1 | 1.16 | 0.67 | 0
Compressive behavior |  | Compression damage
Yeild stress | inelastic strain | Damage parameter | Crushing strain
15.3 | 0 | 0 | 0
19.2 | 4.8249e-05 | 0 | 4.8249e-05
22.5 | 0.000119844 | 0 | 0.000119844
25.2 | 0.000214786 | 0 | 0.000214786
27.3 | 0.000333074 | 0 | 0.000333074
28.8 | 0.000474708 | 0 | 0.000474708
29.7 | 0.000639689 | 0 | 0.000639689
30 | 0.000828016 | 0 | 0.000828016
29.7 | 0.001039689 | 0.01 | 0.001039689
28.8 | 0.001274708 | 0.04 | 0.001274708
27.3 | 0.001533074 | 0.09 | 0.001533074
25.2 | 0.001814786 | 0.16 | 0.001814786
22.5 | 0.002119844 | 0.25 | 0.002119844
19.2 | 0.002448249 | 0.36 | 0.002448249
15.3 | 0.0028 | 0.49 | 0.0028
10.8 | 0.003175097 | 0.64 | 0.003175097
5.7 | 0.003573541 | 0.81 | 0.003573541
Tensile behaviour |  | Tension damage
Damage paramter |  | Damage parameter | Cracking strain
3 | 0 | 0 | 0
0.03 | 0.001167315 | 0.99 | 0.001167315
ref:
https://www.researchgate.net/publication/313828611_Simplified_Damage_Plasticity_Model_for_Concrete

## Concrete-Class B20
Young Modulus (MPa) | Poisson's ratio
21200 | 0.2
Dilation angle | Eccentricity | fb0/fc0 | K | Viscosity parameters
31 | 0.1 | 1.16 | 0.67 | 0
Compressive behavior |  | Compression damage
Yeild stress | inelastic strain | Damage parameter | Crushing strain
10.2 | 0 | 0 | 0
12.8 | 7.73585e-05 | 0 | 7.73585e-05
15 | 0.000173585 | 0 | 0.000173585
16.8 | 0.000288679 | 0 | 0.000288679
18.2 | 0.000422642 | 0 | 0.000422642
19.2 | 0.000575472 | 0 | 0.000575472
19.8 | 0.00074717 | 0 | 0.00074717
20 | 0.000937736 | 0 | 0.000937736
19.8 | 0.00114717 | 0.01 | 0.00114717
19.2 | 0.001375472 | 0.04 | 0.001375472
18.2 | 0.001622642 | 0.09 | 0.001622642
16.8 | 0.001888679 | 0.16 | 0.001888679
15 | 0.002173585 | 0.25 | 0.002173585
12.8 | 0.002477358 | 0.36 | 0.002477358
10.2 | 0.0028 | 0.49 | 0.0028
7.2 | 0.003141509 | 0.64 | 0.003141509
3.8 | 0.003501887 | 0.81 | 0.003501887
Tensile behaviour |  | Tension damage
Damage paramter |  | Damage parameter | Cracking strain
2 | 0 | 0 | 0
0.02 | 0.000943396 | 0.99 | 0.000943396
ref:
https://www.researchgate.net/publication/313828611_Simplified_Damage_Plasticity_Model_for_Concrete

## UHPC
Young Modulus (MPa) | Poisson's ratio
51000 | 0.19
Dilation angle | Eccentricity | fb0/fc0 | K | Viscosity parameters
56 | 0.1 | 1.1 | 0.66 | 0.001
Compressive behavior |  | Compression damage
Yeild stress | inelastic strain | Damage parameter | Crushing strain
49.5 | 0 | 0 | 0
55.4539425 | 0 | 0 | 0
61.4019362 | 0 | 0 | 0
67.3339546 | 1e-06 | 0 | 1e-06
73.2267778 | 3e-06 | 0 | 3e-06
79.0305318 | 8e-06 | 0 | 8e-06
84.6451067 | 1.8e-05 | 0 | 1.8e-05
89.8822573 | 3.9e-05 | 0 | 3.9e-05
94.4120639 | 8.2e-05 | 0 | 8.2e-05
97.7038876 | 0.000162 | 0 | 0.000162
99 | 0.000302 | 0 | 0.000302
97.4026108 | 0.000529 | 0.016135 | 0.000529
92.1670816 | 0.000865 | 0.069019 | 0.000865
83.1720769 | 0.001314 | 0.159878 | 0.001314
71.2649421 | 0.001851 | 0.280152 | 0.001851
58.0817314 | 0.002426 | 0.413316 | 0.002426
45.3662506 | 0.002987 | 0.541755 | 0.002987
34.3246816 | 0.003497 | 0.653286 | 0.003497
29.7 | 0.003729 | 0.7 | 0.003729
Tensile behaviour |  | Tension damage
Damage paramter |  | Damage parameter | Cracking strain
11.34 | 0 | 0 | 0
6.29125875 | 0.000516 | 0.4897365 | 0.000516
4.4571786 | 0.00093 | 0.6676461 | 0.00093
3.4902945 | 0.001317 | 0.7614354 | 0.001317
2.8872774 | 0.001693 | 0.819929 | 0.001693
2.47277415 | 0.002063 | 0.8601362 | 0.002063
2.1691005 | 0.002429 | 0.8895931 | 0.002429
1.9363617 | 0.002794 | 0.9121695 | 0.002794
1.75189035 | 0.003156 | 0.9300632 | 0.003156
1.60181805 | 0.003518 | 0.9446206 | 0.003518

## CFRP
CFRP
E1 (MPa) | E2 (MPa) | Nu12=Nu13 | Nu23 | G12 (MPa) | G13 (MPa) | G23 (MPa) | Density (tonne/mm^3)
130000 | 8000 | 0.28 |  | 4500 | 4500 | 3600 | 1.56e-09
Xt (MPa) | Xc (MPa) | Yt (MPa) | Yc (MPa) | SL (MPa) | ST (MPa)
2200 | 2200 | 61 | 130 | 85 | 40
Gft (mJ/mm^2) | Gfc (mJ/mm^2) | Gmt (mJ/mm^2) | Gmc (mJ/mm^2)
70 | 70 | 0.25 | 0.25
Knn (MPa) | Kss (MPa) | Ktt (MPa)
100 | 100 | 100
tn (MPa) | ts (MPa) | tt (MPa)
40 | 50 | 50
Gn (mJ/mm^2) | GS (mJ/mm^2) | Gt (mJ/mm^2)
0.26 | 0.52 | 0.52
Bk
1.8
CFRP
E1 (MPa) | E2 (MPa) | Nu12 = Nu13 | Nu23 | G12 (MPa) | G13 (MPa) | G23 (MPa) | Density (tonne/mm^3)
164000 | 12000 | 0.32 | 0.45 | 4500 | 4500 | 2500 | 1.8e-09
Xt (MPa) | Xc (MPa) | Yt (MPa) | Yc (MPa) | SL (MPa) | ST (MPa)
2724 | 111 | 50 | 1690 | 120 | 90
Gft (mJ/mm^2) | Gfc (mJ/mm^2) | Gmt (mJ/mm^2) | Gmc (mJ/mm^2)
85 | 85 | 0.3 | 0.3
ref:
https://www.sciencedirect.com/science/article/pii/S1359836813004381?via%3Dihub
https://www.sciencedirect.com/science/article/pii/S0263822315000690?via%3Dihub
https://www.sciencedirect.com/science/article/pii/S0167844214001141?via%3Dihub

## Steel
Young Modulus (MPa) | Poisson's ratio
200000 | 0.3
Plastic |  | Plastic for Mild steel Rt 37
Yeild stress | Plastic strain | Yeild stress | Plastic strain
200 | 0 | 251 | 0
246 | 0.0235 | 264 | 0.024
294 | 0.0474 | 295 | 0.049
374 | 0.0935 | 316 | 0.074
437 | 0.1377 | 326 | 0.099
480 | 0.18 | 334 | 0.124
|  | 336 | 0.149
|  | 339 | 0.174
Steel 4340-C30 | J-C plastic model
Young Modulus (MPa) | Poisson's ratio
160000 | 0.29
A (MPa) | B (MPa) | n | Tmelt (k) | Ttransition (k) | m | C | strain rate
792 | 510 | 0.26 | 1793 | 293.2 | 1.03 | 0.014 | 1
density (Tonne/mm^2) | d1 | d2 | d3 | d4 | d5
7.85e-09 | 0.05 | 3.44 | 2.12 | 0.002 | 0.61
Steel 4130 | J-C plastic model
Young Modulus (MPa) | Poisson's ratio
160000 | 0.29
A (MPa) | B (MPa) | n | Tmelt (k) | Ttransition (k) | m | C
673 | 190 | 0.1538 | 1650 | 293.2 | 1.07 | 0.017
density (Tonne/mm^2) | d1 | d2 | d3 | d4 | d5
8.3e-09 | -0.1895 | 0.7324 | 0.6633 | 0.0291 | 0.7162
IS2062: 2006 GR E410W A steel | J-C plastic model
Young Modulus (MPa) | Poisson's ratio
200000 | 0.3
A (MPa) | B (MPa) | n | Tmelt (k) | Ttransition (k) | m | C | strain rate
220 | 579 | 0.431 | 1573 | 298 | 1.03 | 0.017 | 1
density (Tonne/mm^2) | d1 | d2 | d3 | d4 | d5
7.85e-09 | 0.25 | 4.38 | 2.68 | 0 | 0
Steel/ st37 (SI unit) | J-C plastic model
Young Modulus (GPa) | Poisson's ratio
200000000000 | 0.3
A (GPa) | B (GPa) | n | Tmelt (k) | Ttransition (k) | m | C | strain rate
263510000 | 130050000 | 0.0915 | 1800 | 293.2 | 1 | 0.017 | 1
density (kg/m^2) | d1 | d2 | d3 | d4 | d5
7850 | 0.05 | 3.44 | 2.12 | 0.002 | 0.61
Thermal property | Unit | Tempreture | Tempreture (K) | T* (dimensionless) | Thermal conductivity | specific heat | Young modulus | (β) | Thermal expansion | Coefficient of friction
Thermal conductivity (Watt/ mK) | (Watt/mk) | 25 | 298 | 0 | 47.655 | 432.6 | 200 | 0.9 | 1.1e-05 | 0.05
Thermal expansion | α ( C-1) | 100 | 373 | 0.05882353 | 45.93 | 470.4 | 196.2938 | 0.9 | 1.1e-05 | 0.05
specific heat | c (J/kgoC) | 500 | 773 | 0.372549 | 36.73 | 672 | 167.6538 | 0.9 | 1.1e-05 | 0.05
Faction of plastic work converted to heat (β) |  | 800 | 1073 | 0.6078431 | 29.83 | 823.2 | 136.3665 | 0.9 | 1.1e-05 | 0.05
Coefficient of friction |  | 1000 | 1273 | 0.7647059 | 25.23 | 924 | 110.838 | 0.9 | 1.1e-05 | 0.05
melting tempreture C | 1300
romm tempreture | 25
Plastic |  |  | Ductile damage | Dmage evolution | 0.4 | ks=0.03 | Dmage evolution | 0.4
Yeild stress | Plastic strain | strain rate | Fracture Strain | Stress Triaxiality | Strain rate | Fracture Strain | Shear Stress ratio | Strain rate
776 | 0 | 0 | 2.31 | -3.33 | 0.001 | 0.86 | -10 | 0.001
809 | 0.01 | 0 | 2.31 | -0.333 | 0.001 | 0.86 | 1.7 | 0.001
829 | 0.02 | 0 | 2.18 | -0.267 | 0.001 | 0.859 | 1.72 | 0.001
842 | 0.03 | 0 | 2.06 | -0.2 | 0.001 | 0.86 | 1.73 | 0.001
866 | 0.06 | 0 | 1.95 | -0.133 | 0.001 | 0.865 | 1.75 | 0.001
883 | 0.1 | 0 | 1.85 | -0.0667 | 0.001 | 0.874 | 1.77 | 0.001
895 | 0.15 | 0 | 1.76 | 0 | 0.001 | 0.886 | 1.78 | 0.001
910 | 0.25 | 0 | 1.67 | 0.0667 | 0.001 | 0.901 | 1.8 | 0.001
922 | 0.4 | 0 | 1.59 | 0.133 | 0.001 | 0.921 | 1.81 | 0.001
953 | 2 | 0 | 1.52 | 0.2 | 0.001 | 0.944 | 1.83 | 0.001
791 | 0 | 0.001 | 1.46 | 0.267 | 0.001 | 0.97 | 1.85 | 0.001
824 | 0.01 | 0.001 | 1.4 | 0.333 | 0.001 | 1 | 1.86 | 0.001
846 | 0.02 | 0.001 | 1.35 | 0.4 | 0.001 | 1.04 | 1.88 | 0.001
863 | 0.03 | 0.001 | 1.3 | 0.467 | 0.001 | 1.08 | 1.89 | 0.001
899 | 0.06 | 0.001 | 1.26 | 0.533 | 0.001 | 1.12 | 1.91 | 0.001
931 | 0.1 | 0.001 | 1.23 | 0.6 | 0.001 | 1.17 | 1.92 | 0.001
958 | 0.15 | 0.001 | 1.2 | 0.667 | 0.001 | 1.22 | 1.94 | 0.001
995 | 0.25 | 0.001 | 1.15 | 0.73 | 0.001 | 1.28 | 1.96 | 0.001
1030 | 0.4 | 0.001 | 1.06 | 0.851 | 0.001 | 1.34 | 1.97 | 0.001
1170 | 2 | 0.001 | 0.945 | 1.02 | 0.001 | 1.41 | 1.99 | 0.001
799 | 0 | 0.01 | 0.05 | 1.24 | 0.001 | 1.48 | 2 | 0.001
831 | 0.01 | 0.01 | 0.685 | 1.51 | 0.001 | 1.56 | 2.02 | 0.001
855 | 0.02 | 0.01 | 0.202 | 3.33 | 0.001 | 1.56 | 10 | 0.001
874 | 0.03 | 0.01
916 | 0.06 | 0.01
955 | 0.1 | 0.01
989 | 0.15 | 0.01
1040 | 0.25 | 0.01
1090 | 0.4 | 0.01
1280 | 2 | 0.01
805 | 0 | 0.1
838 | 0.01 | 0.1
863 | 0.02 | 0.1
884 | 0.03 | 0.1
933 | 0.06 | 0.1
978 | 0.1 | 0.1
1020 | 0.15 | 0.1
1080 | 0.25 | 0.1
1140 | 0.4 | 0.1
1390 | 2 | 0.1
808 | 0 | 1
842 | 0.01 | 1
869 | 0.02 | 1
893 | 0.03 | 1
946 | 0.06 | 1
998 | 0.1 | 1
1050 | 0.15 | 1
1120 | 0.25 | 1
1190 | 0.4 | 1
1490 | 2 | 1
810 | 0 | 10
846 | 0.01 | 10
876 | 0.02 | 10
901 | 0.03 | 10
960 | 0.06 | 10
1020 | 0.1 | 10
1070 | 0.15 | 10
1150 | 0.25 | 10
1240 | 0.4 | 10
1600 | 2 | 10
812 | 0 | 100
850 | 0.01 | 100
882 | 0.02 | 100
909 | 0.03 | 100
974 | 0.06 | 100
1040 | 0.1 | 100
1100 | 0.15 | 100
1190 | 0.25 | 100
1280 | 0.4 | 100
1700 | 2 | 100
815 | 0 | 1000
855 | 0.01 | 1000
888 | 0.02 | 1000
917 | 0.03 | 1000
987 | 0.06 | 1000
1060 | 0.1 | 1000
1130 | 0.15 | 1000
1230 | 0.25 | 1000
1330 | 0.4 | 1000
1810 | 2 | 1000
Meter Unit
776 | 0 | 0
809 | 0.01 | 0
829 | 0.02 | 0
842 | 0.03 | 0
866 | 0.06 | 0
883 | 0.1 | 0
895 | 0.15 | 0
910 | 0.25 | 0
922 | 0.4 | 0
953 | 2 | 0
791 | 0 | 0.001
824 | 0.01 | 0.001
846 | 0.02 | 0.001
863 | 0.03 | 0.001
899 | 0.06 | 0.001
931 | 0.1 | 0.001
958 | 0.15 | 0.001
995 | 0.25 | 0.001
1030 | 0.4 | 0.001
1170 | 2 | 0.001
799 | 0 | 0.01
831 | 0.01 | 0.01
855 | 0.02 | 0.01
874 | 0.03 | 0.01
916 | 0.06 | 0.01
955 | 0.1 | 0.01
989 | 0.15 | 0.01
1040 | 0.25 | 0.01
1090 | 0.4 | 0.01
1280 | 2 | 0.01
805 | 0 | 0.1
838 | 0.01 | 0.1
863 | 0.02 | 0.1
884 | 0.03 | 0.1
933 | 0.06 | 0.1
978 | 0.1 | 0.1
1020 | 0.15 | 0.1
1080 | 0.25 | 0.1
1140 | 0.4 | 0.1
1390 | 2 | 0.1
808 | 0 | 1
842 | 0.01 | 1
869 | 0.02 | 1
893 | 0.03 | 1
946 | 0.06 | 1
998 | 0.1 | 1
1050 | 0.15 | 1
1120 | 0.25 | 1
1190 | 0.4 | 1
1490 | 2 | 1
810 | 0 | 10
846 | 0.01 | 10
876 | 0.02 | 10
901 | 0.03 | 10
960 | 0.06 | 10
1020 | 0.1 | 10
1070 | 0.15 | 10
1150 | 0.25 | 10
1240 | 0.4 | 10
1600 | 2 | 10
812 | 0 | 100
850 | 0.01 | 100
882 | 0.02 | 100
909 | 0.03 | 100
974 | 0.06 | 100
1040 | 0.1 | 100
1100 | 0.15 | 100
1190 | 0.25 | 100
1280 | 0.4 | 100
1700 | 2 | 100
815 | 0 | 1000
855 | 0.01 | 1000
888 | 0.02 | 1000
917 | 0.03 | 1000
987 | 0.06 | 1000
1060 | 0.1 | 1000
1130 | 0.15 | 1000
1230 | 0.25 | 1000
1330 | 0.4 | 1000
1810 | 2 | 1000
Ref1:
https://www.sciencedirect.com/science/article/pii/S1877705816344484
Ref2:
https://www.sciencedirect.com/science/article/pii/S1877705816001958
ref3:
http://help.3ds.com/2019/english/dssimulia_established/SIMAINPRefResources/erode_material.inp?ContextScope=all

## Ti
Titanium | J-C plastic model
Young Modulus (MPa) | Poisson's ratio
630000 | 0.22
A (MPa) | B (MPa) | n | Tmelt (k) | Ttransition (k) | m | C
460 | 1450 | 1.31 | 1877 | 293.2 | 0.85 | 0.08
density (Tonne/mm^2) | d1 | d2 | d3 | d4 | d5
1.28e-08 | -0.09 | 0.25 | -0.5 | 0.014 | 3.87
Ref1:
https://doi.org/10.1051/matecconf/20168014006

## AL
Aluminium | J-C plastic model
Young Modulus (MPa) | Poisson's ratio
70000 | 0.33
A (MPa) | B (MPa) | n | Tmelt (k) | Ttransition (k) | m | C
517 | 405 | 0.41 | 750 | 293 | 1.1 | 0.0075
density | d1 | d2 | d3 | d4 | d5
2.81e-09 | 0.015 | 0.24 | -1.5 | -0.039 | 8
[8 empty] | ks | 0.3
Plastic |  |  |  | Ductile damage | Dmage evolution=dis | 0.01 |  | Dmage evolution | 0.01
Yeild stress | Plastic strain | strain rate |  | Fracture Strain | Stress Triaxiality | Strain rate | Fracture Strain | Shear Stress ratio | Strain rate | Major principal strain | minor principal strain
311000000 | 0 | 0 |  | 33.238 | -3.3333 | 0.0001 | 0.2761 | -10 | 0.0001 | 0.2037 | -0.10185
316640000 | 0.0034373 | 0 |  | 33.238 | -0.33333 | 0.0001 | 0.2761 | 1.4236 | 0.0001 | 0.1659 | -0.069125
324520000 | 0.0085932 | 0 |  | 23.381 | -0.26667 | 0.0001 | 0.2613 | 1.4625 | 0.0001 | 0.14548 | -0.048493
335200000 | 0.016327 | 0 |  | 16.447 | -0.2 | 0.0001 | 0.253 | 1.5013 | 0.0001 | 0.12454 | -0.031136
348960000 | 0.027928 | 0 |  | 11.57 | -0.13333 | 0.0001 | 0.251 | 1.5401 | 0.0001 | 0.11234 | -0.018723
365520000 | 0.045329 | 0 |  | 8.1394 | -0.066667 | 0.0001 | 0.2551 | 1.5789 | 0.0001 | 0.10013 | -0.0083438
383700000 | 0.071431 | 0 |  | 5.7268 | 0 | 0.0001 | 0.2656 | 1.6177 | 0.0001 | 0.088206 | 0
401650000 | 0.11058 | 0 |  | 4.0303 | 0.066667 | 0.0001 | 0.2825 | 1.6566 | 0.0001 | 0.092471 | 0.0071132
418210000 | 0.16931 | 0 |  | 2.8377 | 0.13333 | 0.0001 | 0.3065 | 1.6954 | 0.0001 | 0.10346 | 0.015916
434740000 | 0.25741 | 0 |  | 2 | 0.2 | 0.0001 | 0.3379 | 1.7342 | 0.0001 | 0.1203 | 0.027762
455350000 | 0.38955 | 0 |  | 1.4124 | 0.26667 | 0.0001 | 0.3778 | 1.773 | 0.0001 | 0.1422 | 0.043753
485160000 | 0.58775 | 0 |  | 1.0013 | 0.33333 | 0.0001 | 0.4269 | 1.8118 | 0.0001 | 0.16194 | 0.062283
529750000 | 0.88507 | 0 |  | 0.7155 | 0.4 | 0.0001 | 0.4865 | 1.8506 | 0.0001 | 0.1859 | 0.0858
596640000 | 1.331 | 0 |  | 0.5192 | 0.46667 | 0.0001 | 0.5581 | 1.8895 | 0.0001 | 0.20756 | 0.11176
696980000 | 2 | 0 |  | 0.3878 | 0.53333 | 0.0001 | 0.6435 | 1.9283 | 0.0001 | 0.22714 | 0.13978
696980000 | 2.1 | 0 |  | 0.3048 | 0.6 | 0.0001 | 0.7448 | 1.9671 | 0.0001 | 0.24487 | 0.16952
311000000 | 0 | 0.002 |  | 0.26 | 0.66667 | 0.0001 | 0.8644 | 2.0059 | 0.0001 | 0.25572 | 0.19671
316640000 | 0.0034373 | 0.002 |  | 0.24758 | 0.7301 | 0.0001 | 1.0053 | 2.0447 | 0.0001 | 0.26551 | 0.22466
324520000 | 0.0085932 | 0.002 |  | 0.30283 | 0.85097 | 0.0001 | 1.171 | 2.0835 | 0.0001 | 0.27437 | 0.25327
335200000 | 0.016327 | 0.002 |  | 0.61953 | 1.0237 | 0.0001 | 1.3655 | 2.1224 | 0.0001 | 0.28241 | 0.28241
348960000 | 0.027928 | 0.002 |  | 1.9018 | 1.2435 | 0.0001 | 1.5937 | 2.1612 | 0.0001
365520000 | 0.045329 | 0.002 |  | 7.5608 | 1.5058 | 0.0001 | 1.8611 | 2.2 | 0.0001
383700000 | 0.071431 | 0.002 |  | 7.5608 | 3.3333 | 0.0001 | 1.8611 | 10 | 0.0001
401650000 | 0.11058 | 0.002 |  | 33.238 | -3.3333 | 0.001 | 0.2761 | -10 | 0.001
418210000 | 0.16931 | 0.002 |  | 33.238 | -0.33333 | 0.001 | 0.2761 | 1.4236 | 0.001
434740000 | 0.25741 | 0.002 |  | 23.381 | -0.26667 | 0.001 | 0.2613 | 1.4625 | 0.001
455350000 | 0.38955 | 0.002 |  | 16.447 | -0.2 | 0.001 | 0.253 | 1.5013 | 0.001
485160000 | 0.58775 | 0.002 |  | 11.57 | -0.13333 | 0.001 | 0.251 | 1.5401 | 0.001
529750000 | 0.88507 | 0.002 |  | 8.1394 | -0.066667 | 0.001 | 0.2551 | 1.5789 | 0.001
596640000 | 1.331 | 0.002 |  | 5.7268 | 0 | 0.001 | 0.2656 | 1.6177 | 0.001
696980000 | 2 | 0.002 |  | 4.0303 | 0.066667 | 0.001 | 0.2825 | 1.6566 | 0.001
696980000 | 2.1 | 0.002 |  | 2.8377 | 0.13333 | 0.001 | 0.3065 | 1.6954 | 0.001
312540000 | 0 | 0.01 |  | 2 | 0.2 | 0.001 | 0.3379 | 1.7342 | 0.001
318170000 | 0.0034373 | 0.01 |  | 1.4124 | 0.26667 | 0.001 | 0.3778 | 1.773 | 0.001
326060000 | 0.0085932 | 0.01 |  | 1.0013 | 0.33333 | 0.001 | 0.4269 | 1.8118 | 0.001
336730000 | 0.016327 | 0.01 |  | 0.7155 | 0.4 | 0.001 | 0.4865 | 1.8506 | 0.001
350500000 | 0.027928 | 0.01 |  | 0.5192 | 0.46667 | 0.001 | 0.5581 | 1.8895 | 0.001
367060000 | 0.045329 | 0.01 |  | 0.3878 | 0.53333 | 0.001 | 0.6435 | 1.9283 | 0.001
385230000 | 0.071431 | 0.01 |  | 0.3048 | 0.6 | 0.001 | 0.7448 | 1.9671 | 0.001
403180000 | 0.11058 | 0.01 |  | 0.26 | 0.66667 | 0.001 | 0.8644 | 2.0059 | 0.001
419750000 | 0.16931 | 0.01 |  | 0.24758 | 0.7301 | 0.001 | 1.0053 | 2.0447 | 0.001
436270000 | 0.25741 | 0.01 |  | 0.30283 | 0.85097 | 0.001 | 1.171 | 2.0835 | 0.001
456880000 | 0.38955 | 0.01 |  | 0.61953 | 1.0237 | 0.001 | 1.3655 | 2.1224 | 0.001
486680000 | 0.58775 | 0.01 |  | 1.9018 | 1.2435 | 0.001 | 1.5937 | 2.1612 | 0.001
531270000 | 0.88507 | 0.01 |  | 7.5608 | 1.5058 | 0.001 | 1.8611 | 2.2 | 0.001
598140000 | 1.331 | 0.01 |  | 7.5608 | 3.3333 | 0.001 | 1.8611 | 10 | 0.001
698430000 | 2 | 0.01 |  | 84.132 | -3.3333 | 250 | 0.33382 | -10 | 250
698430000 | 2.1 | 0.01 |  | 84.132 | -0.33333 | 250 | 0.33382 | 1.4236 | 250
315770000 | 0 | 0.1 |  | 47.327 | -0.26667 | 250 | 0.33361 | 1.4625 | 250
321400000 | 0.0034373 | 0.1 |  | 26.621 | -0.2 | 250 | 0.33552 | 1.5013 | 250
329290000 | 0.0085932 | 0.1 |  | 14.974 | -0.13333 | 250 | 0.33955 | 1.5401 | 250
339960000 | 0.016327 | 0.1 |  | 8.4238 | -0.066667 | 250 | 0.34572 | 1.5789 | 250
353720000 | 0.027928 | 0.1 |  | 4.7393 | 0 | 250 | 0.35409 | 1.6177 | 250
370280000 | 0.045329 | 0.1 |  | 2.6675 | 0.066667 | 250 | 0.36473 | 1.6566 | 250
388450000 | 0.071431 | 0.1 |  | 1.5034 | 0.13333 | 250 | 0.37765 | 1.6954 | 250
406390000 | 0.11058 | 0.1 |  | 0.85084 | 0.2 | 250 | 0.39297 | 1.7342 | 250
422940000 | 0.16931 | 0.1 |  | 0.48779 | 0.26667 | 250 | 0.41077 | 1.773 | 250
439450000 | 0.25741 | 0.1 |  | 0.29076 | 0.33333 | 250 | 0.43117 | 1.8118 | 250
460010000 | 0.38955 | 0.1 |  | 0.19263 | 0.4 | 250 | 0.4543 | 1.8506 | 250
489750000 | 0.58775 | 0.1 |  | 0.16006 | 0.46667 | 250 | 0.48038 | 1.8895 | 250
534210000 | 0.88507 | 0.1 |  | 0.18195 | 0.53333 | 250 | 0.50943 | 1.9283 | 250
600850000 | 1.331 | 0.1 |  | 0.26576 | 0.6 | 250 | 0.54171 | 1.9671 | 250
700660000 | 2 | 0.1 |  | 0.44001 | 0.66667 | 250 | 0.57742 | 2.0059 | 250
700660000 | 2.1 | 0.1 |  | 0.74341 | 0.7301 | 250 | 0.61678 | 2.0447 | 250
320830000 | 0 | 1 |  | 2.0883 | 0.85097 | 250 | 0.66005 | 2.0835 | 250
326460000 | 0.0034373 | 1 |  | 9.2599 | 1.0237 | 250 | 0.70762 | 2.1224 | 250
334340000 | 0.0085932 | 1 |  | 61.718 | 1.2435 | 250 | 0.75956 | 2.1612 | 250
345000000 | 0.016327 | 1 |  | 593.67 | 1.5058 | 250 | 0.8163 | 2.2 | 250
358740000 | 0.027928 | 1 |  | 593.67 | 3.3333 | 250 | 0.8163 | 10 | 250
375260000 | 0.045329 | 1 |  | 84.132 | -3.3333 | 1000 | 0.33382 | -10 | 1000
393380000 | 0.071431 | 1 |  | 84.132 | -0.33333 | 1000 | 0.33382 | 1.4236 | 1000
411230000 | 0.11058 | 1 |  | 47.327 | -0.26667 | 1000 | 0.33361 | 1.4625 | 1000
427620000 | 0.16931 | 1 |  | 26.621 | -0.2 | 1000 | 0.33552 | 1.5013 | 1000
443880000 | 0.25741 | 1 |  | 14.974 | -0.13333 | 1000 | 0.33955 | 1.5401 | 1000
464040000 | 0.38955 | 1 |  | 8.4238 | -0.066667 | 1000 | 0.34572 | 1.5789 | 1000
493090000 | 0.58775 | 1 |  | 4.7393 | 0 | 1000 | 0.35409 | 1.6177 | 1000
536290000 | 0.88507 | 1 |  | 2.6675 | 0.066667 | 1000 | 0.36473 | 1.6566 | 1000
600520000 | 1.331 | 1 |  | 1.5034 | 0.13333 | 1000 | 0.37765 | 1.6954 | 1000
695400000 | 2 | 1 |  | 0.85084 | 0.2 | 1000 | 0.39297 | 1.7342 | 1000
695400000 | 2.1 | 1 |  | 0.48779 | 0.26667 | 1000 | 0.41077 | 1.773 | 1000
328770000 | 0 | 10 |  | 0.29076 | 0.33333 | 1000 | 0.43117 | 1.8118 | 1000
334330000 | 0.0034373 | 10 |  | 0.19263 | 0.4 | 1000 | 0.4543 | 1.8506 | 1000
342100000 | 0.0085932 | 10 |  | 0.16006 | 0.46667 | 1000 | 0.48038 | 1.8895 | 1000
352580000 | 0.016327 | 10 |  | 0.18195 | 0.53333 | 1000 | 0.50943 | 1.9283 | 1000
366030000 | 0.027928 | 10 |  | 0.26576 | 0.6 | 1000 | 0.54171 | 1.9671 | 1000
382080000 | 0.045329 | 10 |  | 0.44001 | 0.66667 | 1000 | 0.57742 | 2.0059 | 1000
399400000 | 0.071431 | 10 |  | 0.74341 | 0.7301 | 1000 | 0.61678 | 2.0447 | 1000
415970000 | 0.11058 | 10 |  | 2.0883 | 0.85097 | 1000 | 0.66005 | 2.0835 | 1000
430320000 | 0.16931 | 10 |  | 9.2599 | 1.0237 | 1000 | 0.70762 | 2.1224 | 1000
443320000 | 0.25741 | 10 |  | 61.718 | 1.2435 | 1000 | 0.75956 | 2.1612 | 1000
458190000 | 0.38955 | 10 |  | 593.67 | 1.5058 | 1000 | 0.8163 | 2.2 | 1000
478390000 | 0.58775 | 10 |  | 593.67 | 3.3333 | 1000 | 0.8163 | 10 | 1000
506280000 | 0.88507 | 10
543020000 | 1.331 | 10
587210000 | 2 | 10
587210000 | 2.1 | 10
333060000 | 0 | 25
338460000 | 0.0034373 | 25
345970000 | 0.0085932 | 25
356040000 | 0.016327 | 25
368820000 | 0.027928 | 25
383760000 | 0.045329 | 25
399290000 | 0.071431 | 25
412990000 | 0.11058 | 25
422830000 | 0.16931 | 25
428920000 | 0.25741 | 25
433190000 | 0.38955 | 25
437020000 | 0.58775 | 25
439710000 | 0.88507 | 25
438440000 | 1.331 | 25
428340000 | 2 | 25
428340000 | 2.1 | 25
341190000 | 0 | 100
346390000 | 0.0034373 | 100
353590000 | 0.0085932 | 100
363160000 | 0.016327 | 100
375130000 | 0.027928 | 100
388770000 | 0.045329 | 100
402200000 | 0.071431 | 100
412620000 | 0.11058 | 100
417530000 | 0.16931 | 100
416440000 | 0.25741 | 100
410530000 | 0.38955 | 100
400340000 | 0.58775 | 100
384700000 | 0.88507 | 100
361540000 | 1.331 | 100
329080000 | 2 | 100
329080000 | 2.1 | 100
345680000 | 0 | 1000
350830000 | 0.0034373 | 1000
357960000 | 0.0085932 | 1000
367410000 | 0.016327 | 1000
379200000 | 0.027928 | 1000
392540000 | 0.045329 | 1000
405500000 | 0.071431 | 1000
415190000 | 0.11058 | 1000
419030000 | 0.16931 | 1000
416410000 | 0.25741 | 1000
408440000 | 0.38955 | 1000
395590000 | 0.58775 | 1000
376750000 | 0.88507 | 1000
350240000 | 1.331 | 1000
314990000 | 2 | 1000
314990000 | 2.1 | 1000
345680000 | 0 | 10000
350830000 | 0.0034373 | 10000
357960000 | 0.0085932 | 10000
367410000 | 0.016327 | 10000
379200000 | 0.027928 | 10000
392540000 | 0.045329 | 10000
405500000 | 0.071431 | 10000
415190000 | 0.11058 | 10000
419030000 | 0.16931 | 10000
416410000 | 0.25741 | 10000
408440000 | 0.38955 | 10000
395590000 | 0.58775 | 10000
376750000 | 0.88507 | 10000
350240000 | 1.331 | 10000
314990000 | 2 | 10000
314990000 | 2.1 | 10000
ref:
https://abaqus-docs.mit.edu/2017/English/SIMAINPRefResources/threepointbending_alextrusion.inp
https://abaqus-docs.mit.edu/2017/English/SIMAINPRefResources/axialcrushing_alextrusion.inp

## Foam
Aluminium |  | Titanium
Young Modulus (MPa) | Poisson's ratio | Young Modulus (MPa) | Poisson's ratio
5023 | 0.11 | 277500 | 0.21
Compression Yield Stress Ratio | Hydrostatic Yield Stress Ratio | Compression Yield Stress Ratio | Hydrostatic Yield Stress Ratio
1.53 | 0.45 | 0.9 | 0.3
Crushable Foam Hardening |  | Crushable Foam Hardening
Yield Stress (MPa) | Uniaxial Plastic Strain | Yield Stress (MPa) | Uniaxial Plastic Strain
11 | 0 | 0.6756761 | 0
11.9 | 0.03 | 12.87 | 0.001276099
15.35 | 0.12 | 31.79 | 0.002552209
16.12 | 0.15 | 51.37 | 0.005104407
18.39 | 0.25 | 60.83 | 0.006380506
20.93 | 0.42 | 70.29 | 0.007656616
23.05 | 0.51 | 76.34 | 0.010208814
25.18 | 0.6 | 84.48 | 0.01531321
29.7 | 0.9 | 89.87 | 0.02169376
69.82 | 1.07 | 96.03 | 0.02679809
2100 | 1.8 | 99.99 | 0.03445475
Polyurethane (PU) foam |  | 104.83 | 0.04211141
Young Modulus (MPa) | Poisson's ratio | 108.9 | 0.05104407
230 | 0.001 | 113.3 | 0.05997684
Compression Yield Stress Ratio | Hydrostatic Yield Stress Ratio | 116.6 | 0.07273783
1 | 1 | 119.9 | 0.08422271
Crushable Foam Hardening |  | 122.1 | 0.0957077
Yield Stress (MPa) | Uniaxial Plastic Strain | 125.4 | 0.10846869
11.04 | 0 | 127.6 | 0.1199539
13.29 | 0.01 | 129.8 | 0.132715
15.52 | 0.03 | 132 | 0.1454761
16.51 | 0.05 | 133.1 | 0.1569601
17.09 | 0.07 | 136.4 | 0.1671692
17.64 | 0.1 | 137.5 | 0.1773783
18.7 | 0.2 | 139.7 | 0.1888634
22 | 0.4 | 141.9 | 0.1990714
25 | 0.5 | 143 | 0.2092805
30 | 0.6 | 145.2 | 0.2207656
39 | 0.75 | 147.4 | 0.2322507
63 | 1 | 148.5 | 0.2411838
185 | 2 | 151.8 | 0.2526678
|  | 152.9 | 0.2628769
|  | 156.2 | 0.270534
|  | 157.3 | 0.279466
|  | 159.5 | 0.2883991
|  | 162.8 | 0.2973322
|  | 165 | 0.3049882
|  | 167.2 | 0.3151973
|  | 170.5 | 0.3228533
|  | 171.6 | 0.3305104
|  | 174.9 | 0.3368915
|  | 179.3 | 0.3445475
|  | 182.6 | 0.3534806
|  | 188.1 | 0.3624126
|  | 192.5 | 0.3700697
|  | 196.9 | 0.3790028
|  | 201.3 | 0.3879348
|  | 206.8 | 0.3955919
|  | 212.3 | 0.405801
|  | 217.8 | 0.413457
|  | 222.2 | 0.4211141
|  | 227.7 | 0.4313221
|  | 232.1 | 0.4415312
|  | 235.4 | 0.4491883
|  | 239.8 | 0.4581203
|  | 242 | 0.4645014
|  | 246.4 | 0.4747105
|  | 250.8 | 0.4874705
|  | 254.1 | 0.4951276
|  | 258.5 | 0.5053367
|  | 264 | 0.5206498
|  | 267.3 | 0.5346869
|  | 270.6 | 0.548724
ref:
https://www.ncbi.nlm.nih.gov/pmc/articles/PMC6947242/
ref:
https://onlinelibrary.wiley.com/doi/epdf/10.1002/jbm.a.31118
ref:
https://www.tandfonline.com/doi/full/10.1080/10255842.2018.1524884
ref:
https://www.sciencedirect.com/science/article/pii/S1350453313001240
ref:
https://www.sciencedirect.com/science/article/pii/S0263822319342710
ref:

## XFEM
Young Modulus (MPa) | Poisson's ratio
51000 | 0.3
Maxps
Max principal stress | density
20 | 2420
fracture energy
0.032 | 0.032
Young Modulus (MPa) | Poisson's ratio
35000 | 0.3
Maxps
Max principal stress | density
13 | 2420
fracture energy
0.025 | 0.025

## EOS
JWL | TNT
Cd (m/s) | C1 (Gpa) | C2 (Gpa) | w | R1 | R2
6930 | 373000000000 | 3740000000 | 0.35 | 4.15 | 0.9
Density (kg/m^3) | e0 (KJ/m^3)
1650 | 6060000
JWL | TNT
Cd (m/s) | C1 (Gpa) | C2 (Gpa) | w | R1 | R2
6900 | 373000000000 | 3230000000 | 0.3 | 4.15 | 0.95
Density (kg/m^3) | e0 (KJ/m^3)
1650 | 7000000000
Us-UP | Water
c0 (m/s) | s | Gamma0
1500 | 0 | 0
Us-UP | bird
c0 (m/s) | s | Gamma0
1570 | 1.77 | 0
Us-UP | bird
c0 (m/s) | s | Gamma0
1500 | 0 | 0
Ignation and growth
ID | Denisty | A(Mbar) | B(Mbar) | R1 | R2 | W | E(Mbar)
TNT | 1610 | 3.712 | 0.0323 | 4.15 | 0.95 | 0.3 | 0.07
PETN | 1750 | 6.17 | 0.2167 | 4.4 | 1.32 | 0.25 | 0.0913
C4 | 1601 | 5.981 | 0.137 | 4.5 | 1.5 | 0.32 | 0.087
SEP | 1310 | 3.64 | 0.0231 | 4.3 | 1 | 0.28 | 0.0282
Eos | Air
Gas Constant (J /kg.k) | Ambient pressure | Specific Heat (J/kgk) | Dynamic Viscosity (N. s/m^2) | Density (kg/m^3)
287 | 101325 | 718 | 1.85e-05 | 1.225
Eos | Soil
c0 (m/s) | s | Gamma0
1614 | 1.5 | 0.11
Eos | Soil
Elastic | Poisson ratio | Friction Angle | Dilation angle | Cohesion Yield stress | Abs plastic strain | Density (kg/m^3)
50000000 | 0.3 | 24 | 0.12 | 100000 | 0 | 2200
Eos (ignition anad growth | PBX 9501
| C1 (Gpa) | C2 (Gpa) | w | R1 | R2 | Density (kg/m^3) | e0 (KJ/m^3)
Solid PBX 9501 | 732000000000000 | -5265400000 | 0.8867 | 14.1 | 1.41 | 1835 | 2780000
| C1 (Gpa) | C2 (Gpa) | w | R1 | R2 | Density (kg/m^3) | e0 (KJ/m^3)
gaseous products pf PBX 9501 | 1668900000000 | 59690000000 | 0.45 | 5.9 | 2.1 | 1835 | 1000000
I | a | b | x | G1 | c | d | y
1.4e+17 | 0.1 | 0.667 | 20 | 1.3e-14 | 0.667 | 0.277 | 2
G2 | e | g | z | Fig | Fg1 | Fg2
4e-14 | 0.333 | 1 | 2 | 0.3 | 0.5 | 0.5
Reference for TNT
https://reader.elsevier.com/reader/sd/pii/S0045794904003839?token=F7D74010795E87A7AFF93A23383E4ECE0406E6283A0FF820779646024F6DE87D4AE429F8DD465E0295A46F148AF60A98
https://reader.elsevier.com/reader/sd/pii/S2215098618310255?token=63CB63456D26AB9826E7F7B7B2BCE1B76A0C46E59D8D194BCD57EE54ECE7FC7C39EDEB748F41F344703D2E5A304A7003
https://pdfs.semanticscholar.org/c22c/40d652b1796a205bee8e0a7db5763ea20b9d.pdf
https://reader.elsevier.com/reader/sd/pii/S030438941630783X?token=A117D98536BA68A624BB9B630422154FB43C838063F2E22126B51A09BBC7ABB3B0B8ED65E548884B5105C36C5B0CDC24
EOS:
https://www.sciencedirect.com/science/article/pii/S0045794911002239
https://link.springer.com/content/pdf/10.1007/s10443-018-9750-9.pdf
https://www.sciencedirect.com/science/article/pii/S1270963818320108
https://d1wqtxts1xzle7.cloudfront.net/58645384/Bird_Strike_Simulation_in_Assuring_Aircraft_safety.pdf?1552901581=&response-content-disposition=inline%3B+filename%3DBird_Strike_Simulation_in_Assuring_Aircr.pdf&Expires=1597361629&Signature=PIILpGsHWISJqcSMPeeIcva6dxx-AVlVgf-yCRGYxcs8NSWxHK2ATnTl4IULKTNvqeVU~3uS8neVsxHkTw3QqjyqFZzK4XxDQppjf4pfSqWP5KB2hwDcNVuyyMjgBxP7Eww3~tiAEcn8ytxNcNzJKg133UAiNG5uKTii5r6MctwPmBm6vEvER7JqAV0B4eK3IitWrO~PxpqRU~J2bLaS58lL8yRAfUHc-1W4eHv1nCH8wuOZKQOW8CLoXz3xoYs7Ucn~Q5mQ7hHKl0vDryMIXkg1KbYRp2Nd2nt-TqspCdTw7EpvBphJmDFTACLNbExabYIH~zdIWicOiFYZZPYIBQ__&Key-Pair-Id=APKAJLOHF5GGSLRBV4ZA
https://www.sciencedirect.com/science/article/pii/S0267726116300136?via%3Dihub

## Acoustic
Acoustic Medium
Bulk Modulus | Density
2200000000 | 1000
Spherical | Undex Charge
Speed of sound in fluid | Fluid denisty
1500 | 1000
Spherical | Undex Charge
Physical
Gas Specific | Gravitional acceleration | Atmospheric pressure | flow drag coefficient | flow drag exponent
1.27 | 9.8 | 100000 | 0.25 | 2
Spherical | Undex Charge
Physical
k | k | A | B | Kc | charge density | Charge mass
52110000 | 9.95e-06 | 0.186 | 0.18 | 1045000000 | 1654 | 200
Bubble Model
Time duration | Max Number steps | Relative conctrol | Absoute control | Control exponent
0.002 | 1500 | 1e-11 | 1e-11 | 0.2